## ΔH,ΔS
x | delta | H(kJ/mol O) | error bar (H) | S(J/mol O) | error bar (S)
0.125 | 0.2 | 69.2318 | 0 | 90.3765056 | 0
0.125 | 0.21 | 60.57782 | 0 | 75.0263674 | 0
0.125 | 0.22 | 62.74132 | 0 | 75.33045195 | 0
0.125 | 0.23 | 62.74132 | 0 | 72.83625195 | 0
0.125 | 0.24 | 62.74132 | 0 | 70.75775195 | 0
0.125 | 0.25 | 67.0683 | 0 | 74.27582105 | 0
0.125 | 0.26 | 68.34791 | 0.8719265 | 73.60797 | 1.146999
0.125 | 0.27 | 70.77768 | 1.05337 | 74.29211 | 1.385684
0.125 | 0.28 | 72.04495 | 0.4426766 | 73.73273 | 0.582331
0.125 | 0.29 | 73.31221 | 0.1680166 | 73.17334 | 0.221022
0.125 | 0.3 | 78.72682 | 1.533597 | 78.02653 | 1.676397
0.125 | 0.31 | 80.35087 | 1.533597 | 77.95854 | 1.916595
0.125 | 0.32 | 81.20368 | 1.757862 | 76.64262 | 2.040058
0.125 | 0.33 | 82.82016 | 0.9618614 | 76.70897 | 1.116273
0.125 | 0.34 | 84.43664 | 0.1658613 | 76.77533 | 0.1924876
0.125 | 0.35 | 86.64479 | 1.647143 | 77.49728 | 1.824695
0.125 | 0.36 | 86.38419 | 2.059971 | 75.23617 | 2.282025
0.125 | 0.37 | 85.42899 | 1.769064 | 72.41917 | 1.959759
0.125 | 0.38 | 88.18015 | 1.822906 | 73.64244 | 1.935275
0.125 | 0.39 | 90.87802 | 13.08073 | 73.06776 | 13.0193
0.125 | 0.4 | 87.54869 | 2.747749 | 68.73488 | 2.734846
0.125 | 0.41 | 86.3593 | 1.989085 | 65.37582 | 1.979745
0.125 | 0.42 | 88.38401 | 1.900189 | 65.12688 | 1.818523
0.125 | 0.43 | 89.65307 | 1.660691 | 63.75326 | 1.589318
0.125 | 0.44 | 90.45365 | 3.067028 | 61.7073 | 2.673121
0.125 | 0.45 | 90.6857 | 2.151727 | 58.55688 | 1.781587
0.125 | 0.46 | 86.31737 | 2.199259 | 51.11003 | 1.820942
0.125 | 0.47 | 80.21634 | 1.972755 | 42.13066 | 1.633401
0.125 | 0.48 | 78.61062 | 5.159667 | 35.81836 | 4.272101
0.125 | 0.49 | 80.0188 | 7.494965 | 30.54798 | 5.923528
0.25 | 0.15 | 64.90481 | 0 | 86.8584365 | 0
0.25 | 0.16 | 67.0683 | 0 | 85.49972105 | 0
0.25 | 0.17 | 67.0683 | 0 | 82.58982105 | 0
0.25 | 0.18 | 69.2318 | 0 | 82.8939056 | 0
0.25 | 0.19 | 71.39529 | 0 | 83.61369015 | 0
0.25 | 0.2 | 71.39529 | 0 | 81.11949015 | 0
0.25 | 0.21 | 71.39529 | 0 | 81.11949015 | 0
0.25 | 0.22 | 71.62592 | 6.053997 | 78.45014 | 7.963894
0.25 | 0.23 | 79.33427 | 0.987007 | 85.34624 | 1.298385
0.25 | 0.24 | 78.067 | 1.5977 | 80.91723 | 2.101738
0.25 | 0.25 | 76.90449 | 0.8055635 | 77.1795 | 1.0597
0.25 | 0.26 | 80.0222 | 2.137004 | 80.38047 | 2.670695
0.25 | 0.27 | 80.0222 | 2.137004 | 78.69484 | 2.670695
0.25 | 0.28 | 84.19887 | 3.761684 | 78.30197 | 4.365561
0.25 | 0.29 | 84.19887 | 3.761684 | 78.30197 | 4.365561
0.25 | 0.3 | 84.31775 | 1.963773 | 76.4994 | 2.279024
0.25 | 0.31 | 85.1064 | 2.142172 | 75.59792 | 2.373086
0.25 | 0.32 | 81.59465 | 2.517863 | 70.38563 | 2.789275
0.25 | 0.33 | 80.16769 | 2.792715 | 66.21851 | 3.093754
0.25 | 0.34 | 82.64203 | 4.057149 | 67.24485 | 4.307244
0.25 | 0.35 | 80.03615 | 3.797022 | 62.09735 | 4.031082
0.25 | 0.36 | 83.48184 | 4.553413 | 62.52921 | 4.53203
0.25 | 0.37 | 85.01163 | 4.814459 | 61.67872 | 4.607544
0.25 | 0.38 | 79.67282 | 3.685209 | 53.28918 | 3.526827
0.25 | 0.39 | 80.85934 | 4.576418 | 61.67872 | 4.223305
0.25 | 0.4 | 81.32064 | 3.997517 | 47.48762 | 3.484104
0.25 | 0.41 | 81.52426 | 8.213457 | 42.2737 | 0.4331416
0.375 | 0.23 | 62.74132 | 0 | 78.24035195 | 0
0.375 | 0.24 | 64.90481 | 0 | 78.9601365 | 0
0.375 | 0.25 | 64.90481 | 0 | 76.8816365 | 0
0.375 | 0.26 | 67.0683 | 0 | 77.60142105 | 0
0.375 | 0.27 | 69.2318 | 0 | 78.3212056 | 0
0.375 | 0.28 | 70.77768 | 1.05337 | 78.44911 | 1.385684
0.375 | 0.29 | 72.1497 | 0.9601534 | 78.16532 | 1.26306
0.375 | 0.3 | 73.20745 | 1.234813 | 77.47045 | 1.624369
0.375 | 0.31 | 73.31221 | 0.1680166 | 75.66754 | 0.221022
0.375 | 0.32 | 73.1027 | 2.637643 | 73.45355 | 3.46976
0.375 | 0.33 | 74.40403 | 1.041601 | 73.29864 | 1.301729
0.375 | 0.34 | 74.40403 | 1.041601 | 71.22014 | 1.301729
0.375 | 0.35 | 74.27201 | 1.878307 | 69.18606 | 2.347392
0.375 | 0.36 | 76.47313 | 2.347951 | 69.65258 | 2.724876
0.375 | 0.37 | 80.31686 | 1.712574 | 71.99449 | 1.897181
0.375 | 0.38 | 77.8475 | 2.084105 | 67.09693 | 2.30876
0.375 | 0.39 | 79.86505 | 2.731733 | 67.15549 | 2.900126
0.375 | 0.4 | 77.63208 | 2.548307 | 62.31644 | 2.705393
0.375 | 0.41 | 75.21841 | 3.242915 | 57.2045 | 3.442818
0.375 | 0.42 | 74.83717 | 2.980832 | 54.36232 | 3.042875
0.375 | 0.43 | 75.86084 | 1.700968 | 51.58569 | 1.627864
0.375 | 0.44 | 73.76189 | 2.786661 | 46.19417 | 2.571644
0.375 | 0.45 | 73.76189 | 2.367096 | 36.01905 | 2.184453
0.375 | 0.46 | 65.62918 | 1.428748 | 28.92441 | 1.24525
0.375 | 0.47 | 66.08145 | 2.427337 | 28.92441 | 2.009786