## Sheet1
P (Bar) | T (K) | x | y | delta
1e-10 | 1400 | 0 | 0 | 0.007337302
1e-10 | 1600 | 0 | 0 | 0.04787516
7.318877e-09 | 1600 | 0 | 0 | 0.02266886
5.356596e-07 | 1600 | 0 | 0 | 0.01105488
3.920427e-05 | 1600 | 0 | 0 | 0.005216961
1e-10 | 1800 | 0 | 0 | 0.2033551
7.318877e-09 | 1800 | 0 | 0 | 0.1013044
5.356596e-07 | 1800 | 0 | 0 | 0.04597622
3.920427e-05 | 1800 | 0 | 0 | 0.0234566
0.002869312 | 1800 | 0 | 0 | 0.01050379
0.2100014 | 1800 | 0 | 0 | 0.005430864
1e-10 | 1400 | 0.2 | 0 | 0.02166907
7.318877e-09 | 1400 | 0.2 | 0 | 0.009505285
5.356596e-07 | 1400 | 0.2 | 0 | 0.004809796
1e-10 | 1600 | 0.2 | 0 | 0.1040913
7.318877e-09 | 1600 | 0.2 | 0 | 0.05245236
5.356596e-07 | 1600 | 0.2 | 0 | 0.02566406
3.920427e-05 | 1600 | 0.2 | 0 | 0.01262412
0.002869312 | 1600 | 0.2 | 0 | 0.004957548
1e-10 | 1800 | 0.2 | 0 | 0.2762495
7.318877e-09 | 1800 | 0.2 | 0 | 0.1733068
5.356596e-07 | 1800 | 0.2 | 0 | 0.09548155
3.920427e-05 | 1800 | 0.2 | 0 | 0.0501104
0.002869312 | 1800 | 0.2 | 0 | 0.0251144
0.2100014 | 1800 | 0.2 | 0 | 0.01120983
1e-10 | 1200 | 0.4 | 0 | 0.007949281
1e-10 | 1400 | 0.4 | 0 | 0.04337732
7.318877e-09 | 1400 | 0.4 | 0 | 0.02241139
5.356596e-07 | 1400 | 0.4 | 0 | 0.011921
3.920427e-05 | 1400 | 0.4 | 0 | 0.004445354
1e-10 | 1600 | 0.4 | 0 | 0.1623332
7.318877e-09 | 1600 | 0.4 | 0 | 0.09023279
5.356596e-07 | 1600 | 0.4 | 0 | 0.04774087
3.920427e-05 | 1600 | 0.4 | 0 | 0.02504082
0.002869312 | 1600 | 0.4 | 0 | 0.0111052
0.2100014 | 1600 | 0.4 | 0 | 0.005960335
1e-10 | 1800 | 0.4 | 0 | 0.335414
7.318877e-09 | 1800 | 0.4 | 0 | 0.2294348
5.356596e-07 | 1800 | 0.4 | 0 | 0.1366944
3.920427e-05 | 1800 | 0.4 | 0 | 0.07428423
0.002869312 | 1800 | 0.4 | 0 | 0.03925375
0.2100014 | 1800 | 0.4 | 0 | 0.01889688
1e-10 | 1200 | 0.6 | 0 | 0.01426582
7.318877e-09 | 1200 | 0.6 | 0 | 0.007596229
1e-10 | 1400 | 0.6 | 0 | 0.0789158
7.318877e-09 | 1400 | 0.6 | 0 | 0.04220011
5.356596e-07 | 1400 | 0.6 | 0 | 0.02180563
3.920427e-05 | 1400 | 0.6 | 0 | 0.009389019
0.002869312 | 1400 | 0.6 | 0 | 0.005086469
1e-10 | 1600 | 0.6 | 0 | 0.2363235
7.318877e-09 | 1600 | 0.6 | 0 | 0.1376538
5.356596e-07 | 1600 | 0.6 | 0 | 0.0743815
3.920427e-05 | 1600 | 0.6 | 0 | 0.03963321
0.002869312 | 1600 | 0.6 | 0 | 0.01959261
0.2100014 | 1600 | 0.6 | 0 | 0.00925636
1e-10 | 1800 | 0.6 | 0 | 0.3985545
7.318877e-09 | 1800 | 0.6 | 0 | 0.2972896
5.356596e-07 | 1800 | 0.6 | 0 | 0.1840311
3.920427e-05 | 1800 | 0.6 | 0 | 0.102236
0.002869312 | 1800 | 0.6 | 0 | 0.05421554
0.2100014 | 1800 | 0.6 | 0 | 0.02909977
1e-10 | 1200 | 0.8 | 0 | 0.03494031
7.318877e-09 | 1200 | 0.8 | 0 | 0.01846825
5.356596e-07 | 1200 | 0.8 | 0 | 0.009788941
1e-10 | 1400 | 0.8 | 0 | 0.1446397
7.318877e-09 | 1400 | 0.8 | 0 | 0.08164547
5.356596e-07 | 1400 | 0.8 | 0 | 0.04216836
3.920427e-05 | 1400 | 0.8 | 0 | 0.02256935
0.002869312 | 1400 | 0.8 | 0 | 0.01122489
0.2100014 | 1400 | 0.8 | 0 | 0.005529298
1e-10 | 1600 | 0.8 | 0 | 0.3234681
7.318877e-09 | 1600 | 0.8 | 0 | 0.2120208
5.356596e-07 | 1600 | 0.8 | 0 | 0.122289
3.920427e-05 | 1600 | 0.8 | 0 | 0.06552014
0.002869312 | 1600 | 0.8 | 0 | 0.03251825
0.2100014 | 1600 | 0.8 | 0 | 0.01774423
1e-10 | 1800 | 0.8 | 0 | 0.4431754
7.318877e-09 | 1800 | 0.8 | 0 | 0.3602641
5.356596e-07 | 1800 | 0.8 | 0 | 0.247524
3.920427e-05 | 1800 | 0.8 | 0 | 0.1469123
0.002869312 | 1800 | 0.8 | 0 | 0.08161235
0.2100014 | 1800 | 0.8 | 0 | 0.04092081
1e-10 | 1000 | 1 | 0 | 0.01919457
7.318877e-09 | 1000 | 1 | 0 | 0.009157328
1e-10 | 1200 | 1 | 0 | 0.1000265
7.318877e-09 | 1200 | 1 | 0 | 0.05480317
5.356596e-07 | 1200 | 1 | 0 | 0.0297366
3.920427e-05 | 1200 | 1 | 0 | 0.01495915
0.002869312 | 1200 | 1 | 0 | 0.009315733
1e-10 | 1400 | 1 | 0 | 0.2448635
7.318877e-09 | 1400 | 1 | 0 | 0.1589215
5.356596e-07 | 1400 | 1 | 0 | 0.09725202
3.920427e-05 | 1400 | 1 | 0 | 0.05718454
0.002869312 | 1400 | 1 | 0 | 0.02982478
0.2100014 | 1400 | 1 | 0 | 0.01537957
1e-10 | 1600 | 1 | 0 | 0.3815131
7.318877e-09 | 1600 | 1 | 0 | 0.287635
5.356596e-07 | 1600 | 1 | 0 | 0.1988762
3.920427e-05 | 1600 | 1 | 0 | 0.1260499
0.002869312 | 1600 | 1 | 0 | 0.07288981
0.2100014 | 1600 | 1 | 0 | 0.03958684
1e-10 | 1800 | 1 | 0 | 0.4549136
7.318877e-09 | 1800 | 1 | 0 | 0.3962708
5.356596e-07 | 1800 | 1 | 0 | 0.3059905
3.920427e-05 | 1800 | 1 | 0 | 0.2109578
0.002869312 | 1800 | 1 | 0 | 0.1346231
0.2100014 | 1800 | 1 | 0 | 0.07937368
1e-10 | 1400 | 0 | 0 | 0.004955154
1e-10 | 1600 | 0 | 0 | 0.04583568
7.318877e-09 | 1600 | 0 | 0 | 0.02415353
5.356596e-07 | 1600 | 0 | 0 | 0.01132466
3.920427e-05 | 1600 | 0 | 0 | 0.004035595
1e-10 | 1800 | 0 | 0 | 0.2025386
7.318877e-09 | 1800 | 0 | 0 | 0.1030995
5.356596e-07 | 1800 | 0 | 0 | 0.04716307
3.920427e-05 | 1800 | 0 | 0 | 0.02223189
0.002869312 | 1800 | 0 | 0 | 0.01126507
0.2100014 | 1800 | 0 | 0 | 0.005953791
1e-10 | 1400 | 0.2 | 0 | 0.02207554
7.318877e-09 | 1400 | 0.2 | 0 | 0.009844082
5.356596e-07 | 1400 | 0.2 | 0 | 0.005271794
1e-10 | 1600 | 0.2 | 0 | 0.1027752
7.318877e-09 | 1600 | 0.2 | 0 | 0.0536169
5.356596e-07 | 1600 | 0.2 | 0 | 0.02776124
3.920427e-05 | 1600 | 0.2 | 0 | 0.0140277
0.002869312 | 1600 | 0.2 | 0 | 0.007972454
1e-10 | 1800 | 0.2 | 0 | 0.2751153
7.318877e-09 | 1800 | 0.2 | 0 | 0.1727978
5.356596e-07 | 1800 | 0.2 | 0 | 0.09400847
3.920427e-05 | 1800 | 0.2 | 0 | 0.04855278
0.002869312 | 1800 | 0.2 | 0 | 0.02396756
0.2100014 | 1800 | 0.2 | 0 | 0.01121214
1e-10 | 1200 | 0.4 | 0 | 0.009009423
1e-10 | 1400 | 0.4 | 0 | 0.04295592
7.318877e-09 | 1400 | 0.4 | 0 | 0.02388823
5.356596e-07 | 1400 | 0.4 | 0 | 0.01127073
3.920427e-05 | 1400 | 0.4 | 0 | 0.006127969
1e-10 | 1600 | 0.4 | 0 | 0.163232
7.318877e-09 | 1600 | 0.4 | 0 | 0.09150118
5.356596e-07 | 1600 | 0.4 | 0 | 0.04773684
3.920427e-05 | 1600 | 0.4 | 0 | 0.02352702
0.002869312 | 1600 | 0.4 | 0 | 0.01270309
0.2100014 | 1600 | 0.4 | 0 | 0.00519518
1e-10 | 1800 | 0.4 | 0 | 0.3336915
7.318877e-09 | 1800 | 0.4 | 0 | 0.2306574
5.356596e-07 | 1800 | 0.4 | 0 | 0.135196
3.920427e-05 | 1800 | 0.4 | 0 | 0.07594869
0.002869312 | 1800 | 0.4 | 0 | 0.03947244
0.2100014 | 1800 | 0.4 | 0 | 0.02129243
1e-10 | 1200 | 0.6 | 0 | 0.01367819
7.318877e-09 | 1200 | 0.6 | 0 | 0.00430258
1e-10 | 1400 | 0.6 | 0 | 0.08015937
7.318877e-09 | 1400 | 0.6 | 0 | 0.04091752
5.356596e-07 | 1400 | 0.6 | 0 | 0.02234751
3.920427e-05 | 1400 | 0.6 | 0 | 0.01325664
0.002869312 | 1400 | 0.6 | 0 | 0.00558275
1e-10 | 1600 | 0.6 | 0 | 0.23618
7.318877e-09 | 1600 | 0.6 | 0 | 0.1391118
5.356596e-07 | 1600 | 0.6 | 0 | 0.07622644
3.920427e-05 | 1600 | 0.6 | 0 | 0.03838868
0.002869312 | 1600 | 0.6 | 0 | 0.01871221
0.2100014 | 1600 | 0.6 | 0 | 0.009867941
1e-10 | 1800 | 0.6 | 0 | 0.4011225
7.318877e-09 | 1800 | 0.6 | 0 | 0.2968838
5.356596e-07 | 1800 | 0.6 | 0 | 0.1851039
3.920427e-05 | 1800 | 0.6 | 0 | 0.102544
0.002869312 | 1800 | 0.6 | 0 | 0.05467253
0.2100014 | 1800 | 0.6 | 0 | 0.02878285
1e-10 | 1200 | 0.8 | 0 | 0.035019
7.318877e-09 | 1200 | 0.8 | 0 | 0.01827041
5.356596e-07 | 1200 | 0.8 | 0 | 0.01003131
1e-10 | 1400 | 0.8 | 0 | 0.1463198
7.318877e-09 | 1400 | 0.8 | 0 | 0.0809931
5.356596e-07 | 1400 | 0.8 | 0 | 0.0433461
3.920427e-05 | 1400 | 0.8 | 0 | 0.02125758
0.002869312 | 1400 | 0.8 | 0 | 0.01037126
0.2100014 | 1400 | 0.8 | 0 | 0.006237937
1e-10 | 1600 | 0.8 | 0 | 0.3259237
7.318877e-09 | 1600 | 0.8 | 0 | 0.2126995
5.356596e-07 | 1600 | 0.8 | 0 | 0.1234257
3.920427e-05 | 1600 | 0.8 | 0 | 0.06672487
0.002869312 | 1600 | 0.8 | 0 | 0.03467095
0.2100014 | 1600 | 0.8 | 0 | 0.01810784
1e-10 | 1800 | 0.8 | 0 | 0.4430074
7.318877e-09 | 1800 | 0.8 | 0 | 0.3626944
5.356596e-07 | 1800 | 0.8 | 0 | 0.2478169
3.920427e-05 | 1800 | 0.8 | 0 | 0.1495179
0.002869312 | 1800 | 0.8 | 0 | 0.08123692
0.2100014 | 1800 | 0.8 | 0 | 0.04228221
1e-10 | 1000 | 1 | 0 | 0.01750998
7.318877e-09 | 1000 | 1 | 0 | 0.009804359
1e-10 | 1200 | 1 | 0 | 0.09688564
7.318877e-09 | 1200 | 1 | 0 | 0.05609107
5.356596e-07 | 1200 | 1 | 0 | 0.03064676
3.920427e-05 | 1200 | 1 | 0 | 0.01477709
0.002869312 | 1200 | 1 | 0 | 0.008374888
1e-10 | 1400 | 1 | 0 | 0.2423849
7.318877e-09 | 1400 | 1 | 0 | 0.1589435
5.356596e-07 | 1400 | 1 | 0 | 0.09772204
3.920427e-05 | 1400 | 1 | 0 | 0.05469028
0.002869312 | 1400 | 1 | 0 | 0.02872745
0.2100014 | 1400 | 1 | 0 | 0.0154127
1e-10 | 1600 | 1 | 0 | 0.3841478
7.318877e-09 | 1600 | 1 | 0 | 0.2883661
5.356596e-07 | 1600 | 1 | 0 | 0.1979352
3.920427e-05 | 1600 | 1 | 0 | 0.1222117
0.002869312 | 1600 | 1 | 0 | 0.0717443
0.2100014 | 1600 | 1 | 0 | 0.04004557
1e-10 | 1800 | 1 | 0 | 0.4556485
7.318877e-09 | 1800 | 1 | 0 | 0.3954698
5.356596e-07 | 1800 | 1 | 0 | 0.3045155
3.920427e-05 | 1800 | 1 | 0 | 0.2127754
0.002869312 | 1800 | 1 | 0 | 0.1333099
0.2100014 | 1800 | 1 | 0 | 0.07852279